## rrx18608
Solicitant | Fabricio Faita
Operador | Matheus Centeno
Start | 10
Stop | 80
Step | 0.05
Speed | 1.5
Offset | 0
10 | 93
10.05 | 94
10.1 | 86
10.15 | 95
10.2 | 95
10.25 | 103
10.3 | 110
10.35 | 81
10.4 | 75
10.45 | 95
10.5 | 90
10.55 | 80
10.6 | 68
10.65 | 84
10.7 | 73
10.75 | 76
10.8 | 98
10.85 | 91
10.9 | 86
10.95 | 78
11 | 96
11.05 | 97
11.1 | 102
11.15 | 75
11.2 | 85
11.25 | 76
11.3 | 78
11.35 | 73
11.4 | 75
11.45 | 73
11.5 | 80
11.55 | 86
11.6 | 75
11.65 | 84
11.7 | 77
11.75 | 82
11.8 | 72
11.85 | 66
11.9 | 85
11.95 | 99
12 | 72
12.05 | 77
12.1 | 82
12.15 | 79
12.2 | 94
12.25 | 90
12.3 | 76
12.35 | 87
12.4 | 82
12.45 | 102
12.5 | 92
12.55 | 102
12.6 | 83
12.65 | 97
12.7 | 86
12.75 | 80
12.8 | 72
12.85 | 76
12.9 | 82
12.95 | 74
13 | 78
13.05 | 66
13.1 | 85
13.15 | 66
13.2 | 74
13.25 | 64
13.3 | 85
13.35 | 76
13.4 | 69
13.45 | 74
13.5 | 75
13.55 | 65
13.6 | 58
13.65 | 72
13.7 | 71
13.75 | 77
13.8 | 70
13.85 | 61
13.9 | 79
13.95 | 75
14 | 79
14.05 | 59
14.1 | 67
14.15 | 66
14.2 | 75
14.25 | 65
14.3 | 73
14.35 | 48
14.4 | 69
14.45 | 75
14.5 | 66
14.55 | 79
14.6 | 55
14.65 | 72
14.7 | 73
14.75 | 58
14.8 | 60
14.85 | 69
14.9 | 68
14.95 | 69
15 | 62
15.05 | 51
15.1 | 75
15.15 | 48
15.2 | 78
15.25 | 75
15.3 | 72
15.35 | 71
15.4 | 63
15.45 | 71
15.5 | 58
15.55 | 58
15.6 | 64
15.65 | 49
15.7 | 55
15.75 | 65
15.8 | 76
15.85 | 77
15.9 | 45
15.95 | 65
16 | 57
16.05 | 61
16.1 | 64
16.15 | 59
16.2 | 59
16.25 | 64
16.3 | 61
16.35 | 62
16.4 | 54
16.45 | 54
16.5 | 69
16.55 | 66
16.6 | 58
16.65 | 64
16.7 | 61
16.75 | 56
16.8 | 77
16.85 | 61
16.9 | 54
16.95 | 67
17 | 55
17.05 | 60
17.1 | 57
17.15 | 59
17.2 | 56
17.25 | 60
17.3 | 45
17.35 | 55
17.4 | 54
17.45 | 60
17.5 | 51
17.55 | 58
17.6 | 51
17.65 | 62
17.7 | 56
17.75 | 55
17.8 | 61
17.85 | 66
17.9 | 58
17.95 | 57
18 | 63
18.05 | 57
18.1 | 55
18.15 | 60
18.2 | 53
18.25 | 64
18.3 | 52
18.35 | 67
18.4 | 40
18.45 | 52
18.5 | 57
18.55 | 54
18.6 | 74
18.65 | 59
18.7 | 60
18.75 | 49
18.8 | 54
18.85 | 58
18.9 | 58
18.95 | 62
19 | 64
19.05 | 50
19.1 | 61
19.15 | 62
19.2 | 52
19.25 | 52
19.3 | 46
19.35 | 66
19.4 | 50
19.45 | 46
19.5 | 66
19.55 | 60
19.6 | 58
19.65 | 72
19.7 | 62
19.75 | 60
19.8 | 64
19.85 | 51
19.9 | 84
19.95 | 55
20 | 68
20.05 | 57
20.1 | 60
20.15 | 71
20.2 | 67
20.25 | 57
20.3 | 49
20.35 | 70
20.4 | 65
20.45 | 60
20.5 | 59
20.55 | 47
20.6 | 54
20.65 | 63
20.7 | 55
20.75 | 67
20.8 | 63
20.85 | 60
20.9 | 68
20.95 | 52
21 | 73
21.05 | 72
21.1 | 63
21.15 | 62
21.2 | 66
21.25 | 68
21.3 | 45
21.35 | 61
21.4 | 52
21.45 | 65
21.5 | 77
21.55 | 62
21.6 | 74
21.65 | 61
21.7 | 76
21.75 | 73
21.8 | 73
21.85 | 70
21.9 | 68
21.95 | 67
22 | 73
22.05 | 76
22.1 | 56
22.15 | 68
22.2 | 71
22.25 | 55
22.3 | 59
22.35 | 66
22.4 | 60
22.45 | 65
22.5 | 54
22.55 | 70
22.6 | 70
22.65 | 78
22.7 | 67
22.75 | 61
22.8 | 65
22.85 | 70
22.9 | 75
22.95 | 78
23 | 68
23.05 | 57
23.1 | 79
23.15 | 82
23.2 | 75
23.25 | 52
23.3 | 87
23.35 | 86
23.4 | 88
23.45 | 75
23.5 | 82
23.55 | 92
23.6 | 75
23.65 | 92
23.7 | 80
23.75 | 62
23.8 | 59
23.85 | 66
23.9 | 99
23.95 | 101
24 | 90
24.05 | 89
24.1 | 96
24.15 | 93
24.2 | 82
24.25 | 100
24.3 | 123
24.35 | 107
24.4 | 112
24.45 | 119
24.5 | 108
24.55 | 118
24.6 | 139
24.65 | 146
24.7 | 139
24.75 | 179
24.8 | 189
24.85 | 213
24.9 | 266
24.95 | 333
25 | 393
25.05 | 538
25.1 | 710
25.15 | 938
25.2 | 1302
25.25 | 1590
25.3 | 1833
25.35 | 1816
25.4 | 1728
25.45 | 1371
25.5 | 1090
25.55 | 874
25.6 | 608
25.65 | 480
25.7 | 354
25.75 | 272
25.8 | 218
25.85 | 187
25.9 | 178
25.95 | 147
26 | 137
26.05 | 133
26.1 | 107
26.15 | 118
26.2 | 96
26.25 | 112
26.3 | 104
26.35 | 120
26.4 | 102
26.45 | 97
26.5 | 97
26.55 | 85
26.6 | 93
26.65 | 90
26.7 | 75
26.75 | 81
26.8 | 110
26.85 | 87
26.9 | 88
26.95 | 97
27 | 84
27.05 | 106
27.1 | 101
27.15 | 110
27.2 | 112
27.25 | 134
27.3 | 154
27.35 | 182
27.4 | 237
27.45 | 335
27.5 | 322
27.55 | 264
27.6 | 187
27.65 | 146
27.7 | 120
27.75 | 133
27.8 | 109
27.85 | 67
27.9 | 83
27.95 | 91
28 | 90
28.05 | 80
28.1 | 79
28.15 | 58
28.2 | 74
28.25 | 92
28.3 | 72
28.35 | 82
28.4 | 69
28.45 | 69
28.5 | 71
28.55 | 68
28.6 | 67
28.65 | 76
28.7 | 71
28.75 | 67
28.8 | 48
28.85 | 61
28.9 | 69
28.95 | 82
29 | 69
29.05 | 72
29.1 | 61
29.15 | 63
29.2 | 71
29.25 | 58
29.3 | 43
29.35 | 84
29.4 | 64
29.45 | 76
29.5 | 71
29.55 | 75
29.6 | 63
29.65 | 64
29.7 | 53
29.75 | 72
29.8 | 70
29.85 | 77
29.9 | 68
29.95 | 78
30 | 60
30.05 | 63
30.1 | 53
30.15 | 77
30.2 | 61
30.25 | 64
30.3 | 69
30.35 | 57
30.4 | 65
30.45 | 64
30.5 | 79
30.55 | 65
30.6 | 60
30.65 | 73
30.7 | 63
30.75 | 69
30.8 | 68
30.85 | 55
30.9 | 87
30.95 | 70
31 | 68
31.05 | 65
31.1 | 77
31.15 | 61
31.2 | 67
31.25 | 70
31.3 | 55
31.35 | 66
31.4 | 72
31.45 | 52
31.5 | 73
31.55 | 60
31.6 | 61
31.65 | 67
31.7 | 71
31.75 | 69
31.8 | 51
31.85 | 70
31.9 | 65
31.95 | 58
32 | 50
32.05 | 50
32.1 | 56
32.15 | 56
32.2 | 54
32.25 | 60
32.3 | 62
32.35 | 65
32.4 | 61
32.45 | 80
32.5 | 56
32.55 | 48
32.6 | 64
32.65 | 51
32.7 | 63
32.75 | 62
32.8 | 44
32.85 | 67
32.9 | 68
32.95 | 69
33 | 54
33.05 | 49
33.1 | 73
33.15 | 64
33.2 | 70
33.25 | 60
33.3 | 63
33.35 | 58
33.4 | 55
33.45 | 57
33.5 | 46
33.55 | 58
33.6 | 67
33.65 | 45
33.7 | 61
33.75 | 57
33.8 | 68
33.85 | 55
33.9 | 58
33.95 | 58
34 | 65
34.05 | 59
34.1 | 57
34.15 | 40
34.2 | 58
34.25 | 57
34.3 | 46
34.35 | 67
34.4 | 56
34.45 | 55
34.5 | 55
34.55 | 56
34.6 | 60
34.65 | 56
34.7 | 56
34.75 | 56
34.8 | 32
34.85 | 51
34.9 | 58
34.95 | 63
35 | 57
35.05 | 49
35.1 | 55
35.15 | 64
35.2 | 42
35.25 | 46
35.3 | 45
35.35 | 51
35.4 | 48
35.45 | 47
35.5 | 64
35.55 | 65
35.6 | 60
35.65 | 58
35.7 | 59
35.75 | 65
35.8 | 57
35.85 | 69
35.9 | 71
35.95 | 83
36 | 112
36.05 | 155
36.1 | 150
36.15 | 155
36.2 | 138
36.25 | 113
36.3 | 99
36.35 | 80
36.4 | 64
36.45 | 80
36.5 | 75
36.55 | 67
36.6 | 65
36.65 | 62
36.7 | 72
36.75 | 86
36.8 | 100
36.85 | 101
36.9 | 117
36.95 | 119
37 | 163
37.05 | 141
37.1 | 110
37.15 | 136
37.2 | 113
37.25 | 105
37.3 | 116
37.35 | 97
37.4 | 94
37.45 | 103
37.5 | 104
37.55 | 124
37.6 | 176
37.65 | 186
37.7 | 243
37.75 | 274
37.8 | 330
37.85 | 307
37.9 | 297
37.95 | 296
38 | 263
38.05 | 233
38.1 | 166
38.15 | 165
38.2 | 138
38.25 | 135
38.3 | 116
38.35 | 106
38.4 | 107
38.45 | 114
38.5 | 139
38.55 | 142
38.6 | 143
38.65 | 157
38.7 | 141
38.75 | 133
38.8 | 113
38.85 | 89
38.9 | 80
38.95 | 62
39 | 64
39.05 | 74
39.1 | 77
39.15 | 76
39.2 | 76
39.25 | 72
39.3 | 57
39.35 | 56
39.4 | 53
39.45 | 51
39.5 | 48
39.55 | 62
39.6 | 32
39.65 | 40
39.7 | 45
39.75 | 38
39.8 | 53
39.85 | 45
39.9 | 36
39.95 | 48
40 | 44
40.05 | 41
40.1 | 37
40.15 | 48
40.2 | 36
40.25 | 49
40.3 | 39
40.35 | 45
40.4 | 48
40.45 | 40
40.5 | 46
40.55 | 52
40.6 | 45
40.65 | 31
40.7 | 41
40.75 | 36
40.8 | 44
40.85 | 36
40.9 | 45
40.95 | 60
41 | 40
41.05 | 49
41.1 | 55
41.15 | 77
41.2 | 80
41.25 | 82
41.3 | 89
41.35 | 85
41.4 | 73
41.45 | 53
41.5 | 54
41.55 | 51
41.6 | 45
41.65 | 46
41.7 | 42
41.75 | 56
41.8 | 48
41.85 | 51
41.9 | 51
41.95 | 43
42 | 40
42.05 | 46
42.1 | 36
42.15 | 59
42.2 | 48
42.25 | 42
42.3 | 52
42.35 | 50
42.4 | 43
42.45 | 35
42.5 | 32
42.55 | 38
42.6 | 40
42.65 | 43
42.7 | 34
42.75 | 38
42.8 | 47
42.85 | 40
42.9 | 49
42.95 | 49
43 | 38
43.05 | 38
43.1 | 42
43.15 | 53
43.2 | 47
43.25 | 54
43.3 | 41
43.35 | 37
43.4 | 42
43.45 | 48
43.5 | 35
43.55 | 41
43.6 | 43
43.65 | 49
43.7 | 43
43.75 | 40
43.8 | 42
43.85 | 34
43.9 | 43
43.95 | 34
44 | 66
44.05 | 68
44.1 | 55
44.15 | 52
44.2 | 57
44.25 | 65
44.3 | 48
44.35 | 41
44.4 | 45
44.45 | 38
44.5 | 39
44.55 | 41
44.6 | 45
44.65 | 46
44.7 | 43
44.75 | 57
44.8 | 35
44.85 | 39
44.9 | 58
44.95 | 35
45 | 34
45.05 | 36
45.1 | 43
45.15 | 48
45.2 | 40
45.25 | 33
45.3 | 42
45.35 | 43
45.4 | 44
45.45 | 31
45.5 | 45
45.55 | 48
45.6 | 43
45.65 | 32
45.7 | 33
45.75 | 53
45.8 | 47
45.85 | 52
45.9 | 40
45.95 | 47
46 | 39
46.05 | 41
46.1 | 45
46.15 | 37
46.2 | 50
46.25 | 40
46.3 | 44
46.35 | 35
46.4 | 49
46.45 | 54
46.5 | 27
46.55 | 49
46.6 | 38
46.65 | 47
46.7 | 44
46.75 | 54
46.8 | 42
46.85 | 49
46.9 | 55
46.95 | 61
47 | 58
47.05 | 48
47.1 | 51
47.15 | 44
47.2 | 47
47.25 | 55
47.3 | 58
47.35 | 74
47.4 | 63
47.45 | 79
47.5 | 78
47.55 | 96
47.6 | 90
47.65 | 111
47.7 | 103
47.75 | 132
47.8 | 191
47.85 | 196
47.9 | 257
47.95 | 282
48 | 330
48.05 | 377
48.1 | 384
48.15 | 405
48.2 | 359
48.25 | 280
48.3 | 255
48.35 | 205
48.4 | 164
48.45 | 115
48.5 | 96
48.55 | 106
48.6 | 77
48.65 | 64
48.7 | 60
48.75 | 56
48.8 | 48
48.85 | 54
48.9 | 54
48.95 | 45
49 | 45
49.05 | 56
49.1 | 42
49.15 | 48
49.2 | 45
49.25 | 41
49.3 | 40
49.35 | 39
49.4 | 44
49.45 | 69
49.5 | 38
49.55 | 48
49.6 | 32
49.65 | 32
49.7 | 39
49.75 | 24
49.8 | 50
49.85 | 40
49.9 | 38
49.95 | 41
50 | 32
50.05 | 35
50.1 | 43
50.15 | 41
50.2 | 51
50.25 | 44
50.3 | 44
50.35 | 39
50.4 | 31
50.45 | 43
50.5 | 51
50.55 | 40
50.6 | 36
50.65 | 44
50.7 | 45
50.75 | 38
50.8 | 41
50.85 | 35
50.9 | 36
50.95 | 29
51 | 42
51.05 | 43
51.1 | 36
51.15 | 29
51.2 | 35
51.25 | 42
51.3 | 38
51.35 | 36
51.4 | 36
51.45 | 51
51.5 | 36
51.55 | 31
51.6 | 49
51.65 | 39
51.7 | 54
51.75 | 37
51.8 | 46
51.85 | 49
51.9 | 27
51.95 | 39
52 | 42
52.05 | 37
52.1 | 46
52.15 | 34
52.2 | 46
52.25 | 40
52.3 | 37
52.35 | 47
52.4 | 46
52.45 | 37
52.5 | 34
52.55 | 39
52.6 | 61
52.65 | 43
52.7 | 44
52.75 | 58
52.8 | 34
52.85 | 58
52.9 | 42
52.95 | 49
53 | 48
53.05 | 43
53.1 | 56
53.15 | 54
53.2 | 52
53.25 | 46
53.3 | 59
53.35 | 49
53.4 | 74
53.45 | 74
53.5 | 80
53.55 | 77
53.6 | 100
53.65 | 109
53.7 | 107
53.75 | 155
53.8 | 181
53.85 | 184
53.9 | 228
53.95 | 250
54 | 244
54.05 | 277
54.1 | 232
54.15 | 231
54.2 | 226
54.25 | 205
54.3 | 193
54.35 | 216
54.4 | 201
54.45 | 203
54.5 | 154
54.55 | 150
54.6 | 113
54.65 | 111
54.7 | 110
54.75 | 104
54.8 | 136
54.85 | 157
54.9 | 158
54.95 | 149
55 | 219
55.05 | 255
55.1 | 227
55.15 | 235
55.2 | 211
55.25 | 222
55.3 | 179
55.35 | 174
55.4 | 121
55.45 | 92
55.5 | 82
55.55 | 85
55.6 | 67
55.65 | 72
55.7 | 75
55.75 | 64
55.8 | 61
55.85 | 59
55.9 | 42
55.95 | 56
56 | 56
56.05 | 50
56.1 | 55
56.15 | 37
56.2 | 68
56.25 | 43
56.3 | 44
56.35 | 37
56.4 | 36
56.45 | 42
56.5 | 56
56.55 | 69
56.6 | 58
56.65 | 81
56.7 | 67
56.75 | 80
56.8 | 71
56.85 | 67
56.9 | 55
56.95 | 53
57 | 50
57.05 | 41
57.1 | 55
57.15 | 52
57.2 | 39
57.25 | 51
57.3 | 42
57.35 | 53
57.4 | 42
57.45 | 36
57.5 | 47
57.55 | 45
57.6 | 50
57.65 | 35
57.7 | 34
57.75 | 43
57.8 | 31
57.85 | 40
57.9 | 45
57.95 | 44
58 | 45
58.05 | 44
58.1 | 52
58.15 | 50
58.2 | 41
58.25 | 38
58.3 | 47
58.35 | 55
58.4 | 44
58.45 | 44
58.5 | 43
58.55 | 41
58.6 | 48
58.65 | 40
58.7 | 41
58.75 | 38
58.8 | 39
58.85 | 43
58.9 | 35
58.95 | 41
59 | 42
59.05 | 41
59.1 | 51
59.15 | 40
59.2 | 50
59.25 | 33
59.3 | 45
59.35 | 39
59.4 | 39
59.45 | 36
59.5 | 40
59.55 | 42
59.6 | 55
59.65 | 33
59.7 | 43
59.75 | 47
59.8 | 44
59.85 | 37
59.9 | 29
59.95 | 39
60 | 37
60.05 | 40
60.1 | 37
60.15 | 50
60.2 | 44
60.25 | 44
60.3 | 29
60.35 | 40
60.4 | 41
60.45 | 39
60.5 | 44
60.55 | 40
60.6 | 56
60.65 | 38
60.7 | 44
60.75 | 45
60.8 | 48
60.85 | 50
60.9 | 43
60.95 | 39
61 | 46
61.05 | 42
61.1 | 44
61.15 | 38
61.2 | 43
61.25 | 40
61.3 | 40
61.35 | 44
61.4 | 42
61.45 | 56
61.5 | 46
61.55 | 38
61.6 | 44
61.65 | 47
61.7 | 56
61.75 | 54
61.8 | 49
61.85 | 59
61.9 | 63
61.95 | 66
62 | 67
62.05 | 91
62.1 | 81
62.15 | 85
62.2 | 82
62.25 | 105
62.3 | 92
62.35 | 87
62.4 | 85
62.45 | 107
62.5 | 117
62.55 | 128
62.6 | 141
62.65 | 154
62.7 | 191
62.75 | 214
62.8 | 181
62.85 | 197
62.9 | 193
62.95 | 171
63 | 145
63.05 | 110
63.1 | 110
63.15 | 98
63.2 | 93
63.25 | 68
63.3 | 58
63.35 | 70
63.4 | 66
63.45 | 69
63.5 | 61
63.55 | 58
63.6 | 44
63.65 | 51
63.7 | 53
63.75 | 54
63.8 | 47
63.85 | 65
63.9 | 43
63.95 | 47
64 | 54
64.05 | 52
64.1 | 65
64.15 | 52
64.2 | 52
64.25 | 56
64.3 | 54
64.35 | 52
64.4 | 51
64.45 | 43
64.5 | 44
64.55 | 43
64.6 | 39
64.65 | 52
64.7 | 44
64.75 | 44
64.8 | 49
64.85 | 43
64.9 | 51
64.95 | 50
65 | 37
65.05 | 36
65.1 | 42
65.15 | 45
65.2 | 36
65.25 | 39
65.3 | 44
65.35 | 47
65.4 | 41
65.45 | 39
65.5 | 44
65.55 | 40
65.6 | 37
65.65 | 54
65.7 | 45
65.75 | 37
65.8 | 41
65.85 | 36
65.9 | 46
65.95 | 41
66 | 36
66.05 | 44
66.1 | 48
66.15 | 48
66.2 | 44
66.25 | 50
66.3 | 39
66.35 | 34
66.4 | 40
66.45 | 39
66.5 | 24
66.55 | 33
66.6 | 34
66.65 | 40
66.7 | 43
66.75 | 45
66.8 | 45
66.85 | 43
66.9 | 44
66.95 | 61
67 | 35
67.05 | 38
67.1 | 45
67.15 | 48
67.2 | 36
67.25 | 33
67.3 | 37
67.35 | 53
67.4 | 35
67.45 | 36
67.5 | 36
67.55 | 30
67.6 | 41
67.65 | 45
67.7 | 34
67.75 | 44
67.8 | 46
67.85 | 43
67.9 | 36
67.95 | 31
68 | 38
68.05 | 39
68.1 | 49
68.15 | 52
68.2 | 41
68.25 | 61
68.3 | 49
68.35 | 47
68.4 | 54
68.45 | 44
68.5 | 64
68.55 | 71
68.6 | 78
68.65 | 70
68.7 | 84
68.75 | 83
68.8 | 104
68.85 | 109
68.9 | 107
68.95 | 105
69 | 111
69.05 | 118
69.1 | 124
69.15 | 84
69.2 | 74
69.25 | 91
69.3 | 68
69.35 | 74
69.4 | 76
69.45 | 44
69.5 | 62
69.55 | 50
69.6 | 63
69.65 | 62
69.7 | 52
69.75 | 66
69.8 | 69
69.85 | 72
69.9 | 58
69.95 | 65
70 | 72
70.05 | 72
70.1 | 76
70.15 | 76
70.2 | 100
70.25 | 108
70.3 | 86
70.35 | 96
70.4 | 97
70.45 | 103
70.5 | 79
70.55 | 87
70.6 | 84
70.65 | 76
70.7 | 57
70.75 | 55
70.8 | 55
70.85 | 45
70.9 | 47
70.95 | 38
71 | 52
71.05 | 44
71.1 | 35
71.15 | 52
71.2 | 42
71.25 | 34
71.3 | 33
71.35 | 47
71.4 | 37
71.45 | 54
71.5 | 41
71.55 | 33
71.6 | 47
71.65 | 46
71.7 | 37
71.75 | 34
71.8 | 27
71.85 | 40
71.9 | 32
71.95 | 37
72 | 41
72.05 | 30
72.1 | 34
72.15 | 42
72.2 | 61
72.25 | 43
72.3 | 41
72.35 | 35
72.4 | 47
72.45 | 41
72.5 | 36
72.55 | 29
72.6 | 37
72.65 | 33
72.7 | 41
72.75 | 41
72.8 | 35
72.85 | 40
72.9 | 42
72.95 | 35
73 | 37
73.05 | 45
73.1 | 34
73.15 | 33
73.2 | 36
73.25 | 41
73.3 | 38
73.35 | 40
73.4 | 37
73.45 | 42
73.5 | 37
73.55 | 40
73.6 | 31
73.65 | 36
73.7 | 34
73.75 | 33
73.8 | 46
73.85 | 42
73.9 | 33
73.95 | 41
74 | 33
74.05 | 48
74.1 | 46
74.15 | 57
74.2 | 45
74.25 | 29
74.3 | 43
74.35 | 37
74.4 | 48
74.45 | 49
74.5 | 44
74.55 | 39
74.6 | 53
74.65 | 48
74.7 | 64
74.75 | 57
74.8 | 67
74.85 | 62
74.9 | 83
74.95 | 94
75 | 109
75.05 | 120
75.1 | 118
75.15 | 116
75.2 | 111
75.25 | 138
75.3 | 108
75.35 | 94
75.4 | 75
75.45 | 88
75.5 | 76
75.55 | 70
75.6 | 54
75.65 | 63
75.7 | 55
75.75 | 56
75.8 | 40
75.85 | 56
75.9 | 73
75.95 | 65
76 | 53
76.05 | 62
76.1 | 62
76.15 | 62
76.2 | 54
76.25 | 57
76.3 | 56
76.35 | 48
76.4 | 56
76.45 | 42
76.5 | 35
76.55 | 35
76.6 | 57
76.65 | 38
76.7 | 46
76.75 | 36
76.8 | 37
76.85 | 43
76.9 | 31
76.95 | 42
77 | 45
77.05 | 36
77.1 | 33
77.15 | 35
77.2 | 26
77.25 | 31
77.3 | 28
77.35 | 40
77.4 | 42
77.45 | 45
77.5 | 37
77.55 | 34
77.6 | 36
77.65 | 37
77.7 | 32
77.75 | 34
77.8 | 46
77.85 | 29
77.9 | 38
77.95 | 48
78 | 32
78.05 | 25
78.1 | 39
78.15 | 32
78.2 | 34
78.25 | 33
78.3 | 40
78.35 | 41
78.4 | 29
78.45 | 33
78.5 | 35
78.55 | 33
78.6 | 31
78.65 | 34
78.7 | 38
78.75 | 27
78.8 | 38
78.85 | 27
78.9 | 28
78.95 | 30
79 | 36
79.05 | 38
79.1 | 30
79.15 | 44
79.2 | 29
79.25 | 39
79.3 | 29
79.35 | 31
79.4 | 40
79.45 | 42
79.5 | 21
79.55 | 28
79.6 | 26
79.65 | 36
79.7 | 38
79.75 | 22
79.8 | 30
79.85 | 42
79.9 | 37
79.95 | 40
80 | 39
0 | 0
0 | 0